## Concretes_SP63
Class | Eb | Rbn | Rbtn | Rb | Rbt | fibcr_80 | fibcr_60 | fibcr_20 | eb0 | eb0_80 | eb0_60 | eb0_20 | eb2 | eb2_80 | eb2_60 | eb2_20 | eb1red | eb1red_80 | eb1red_60 | eb1red_20 | ebt0 | ebt0_80 | ebt0_60 | ebt0_20 | ebt2 | ebt2_80 | ebt2_60 | ebt2_20 | ebt1red | ebt1red_80 | ebt1red_60 | ebt1red_20
B10 | 19000 | 7.5 | 0.85 | 6 | 0.56 | 2.8 | 3.9 | 5.6 | 0.002 | 0.003 | 0.0034 | 0.004 | 0.0035 | 0.0042 | 0.0048 | 0.0056 | 0.0015 | 0.0024 | 0.0028 | 0.0034 | 0.0001 | 0.00021 | 0.00024 | 0.00028 | 0.00015 | 0.00027 | 0.00031 | 0.00036 | 8e-05 | 0.00019 | 0.00022 | 0.00026
B12,5 | 21500 | 9.5 | 1 | 7.5 | 0.66 | 2.6 | 3.65 | 5.2 | 0.002 | 0.003 | 0.0034 | 0.004 | 0.0035 | 0.0042 | 0.0048 | 0.0056 | 0.0015 | 0.0024 | 0.0028 | 0.0034 | 0.0001 | 0.00021 | 0.00024 | 0.00028 | 0.00015 | 0.00027 | 0.00031 | 0.00036 | 8e-05 | 0.00019 | 0.00022 | 0.00026
B15 | 24000 | 11 | 1.1 | 8.5 | 0.75 | 2.4 | 3.4 | 4.8 | 0.002 | 0.003 | 0.0034 | 0.004 | 0.0035 | 0.0042 | 0.0048 | 0.0056 | 0.0015 | 0.0024 | 0.0028 | 0.0034 | 0.0001 | 0.00021 | 0.00024 | 0.00028 | 0.00015 | 0.00027 | 0.00031 | 0.00036 | 8e-05 | 0.00019 | 0.00022 | 0.00026
B20 | 27500 | 15 | 1.35 | 11.5 | 0.9 | 2 | 2.8 | 4 | 0.002 | 0.003 | 0.0034 | 0.004 | 0.0035 | 0.0042 | 0.0048 | 0.0056 | 0.0015 | 0.0024 | 0.0028 | 0.0034 | 0.0001 | 0.00021 | 0.00024 | 0.00028 | 0.00015 | 0.00027 | 0.00031 | 0.00036 | 8e-05 | 0.00019 | 0.00022 | 0.00026
B25 | 30000 | 18.5 | 1.55 | 14.5 | 1.05 | 1.8 | 2.5 | 3.6 | 0.002 | 0.003 | 0.0034 | 0.004 | 0.0035 | 0.0042 | 0.0048 | 0.0056 | 0.0015 | 0.0024 | 0.0028 | 0.0034 | 0.0001 | 0.00021 | 0.00024 | 0.00028 | 0.00015 | 0.00027 | 0.00031 | 0.00036 | 8e-05 | 0.00019 | 0.00022 | 0.00026
B30 | 32500 | 22 | 1.75 | 17 | 1.15 | 1.6 | 2.3 | 3.2 | 0.002 | 0.003 | 0.0034 | 0.004 | 0.0035 | 0.0042 | 0.0048 | 0.0056 | 0.0015 | 0.0024 | 0.0028 | 0.0034 | 0.0001 | 0.00021 | 0.00024 | 0.00028 | 0.00015 | 0.00027 | 0.00031 | 0.00036 | 8e-05 | 0.00019 | 0.00022 | 0.00026
B35 | 34500 | 25.5 | 1.95 | 19.5 | 1.3 | 1.5 | 2.1 | 3 | 0.002 | 0.003 | 0.0034 | 0.004 | 0.0035 | 0.0042 | 0.0048 | 0.0056 | 0.0015 | 0.0024 | 0.0028 | 0.0034 | 0.0001 | 0.00021 | 0.00024 | 0.00028 | 0.00015 | 0.00027 | 0.00031 | 0.00036 | 8e-05 | 0.00019 | 0.00022 | 0.00026
B40 | 36000 | 29 | 2.1 | 22 | 1.4 | 1.4 | 1.9 | 2.8 | 0.002 | 0.003 | 0.0034 | 0.004 | 0.0035 | 0.0042 | 0.0048 | 0.0056 | 0.0015 | 0.0024 | 0.0028 | 0.0034 | 0.0001 | 0.00021 | 0.00024 | 0.00028 | 0.00015 | 0.00027 | 0.00031 | 0.00036 | 8e-05 | 0.00019 | 0.00022 | 0.00026
B45 | 37000 | 32 | 2.25 | 25 | 1.5 | 1.3 | 1.8 | 2.6 | 0.002 | 0.003 | 0.0034 | 0.004 | 0.0035 | 0.0042 | 0.0048 | 0.0056 | 0.0015 | 0.0024 | 0.0028 | 0.0034 | 0.0001 | 0.00021 | 0.00024 | 0.00028 | 0.00015 | 0.00027 | 0.00031 | 0.00036 | 8e-05 | 0.00019 | 0.00022 | 0.00026
B50 | 38000 | 36 | 2.45 | 27.5 | 1.6 | 1.2 | 1.6 | 2.4 | 0.002 | 0.003 | 0.0034 | 0.004 | 0.0035 | 0.0042 | 0.0048 | 0.0056 | 0.0015 | 0.0024 | 0.0028 | 0.0034 | 0.0001 | 0.00021 | 0.00024 | 0.00028 | 0.00015 | 0.00027 | 0.00031 | 0.00036 | 8e-05 | 0.00019 | 0.00022 | 0.00026
B55 | 39000 | 39.5 | 2.6 | 30 | 1.7 | 1.1 | 1.5 | 2.2 | 0.002 | 0.003 | 0.0034 | 0.004 | 0.0035 | 0.0042 | 0.0048 | 0.0056 | 0.0015 | 0.0024 | 0.0028 | 0.0034 | 0.0001 | 0.00021 | 0.00024 | 0.00028 | 0.00015 | 0.00027 | 0.00031 | 0.00036 | 8e-05 | 0.00019 | 0.00022 | 0.00026
B60 | 39500 | 43 | 2.75 | 33 | 1.8 | 1 | 1.4 | 2 | 0.002 | 0.003 | 0.0034 | 0.004 | 0.0035 | 0.0042 | 0.0048 | 0.0056 | 0.0015 | 0.0024 | 0.0028 | 0.0034 | 0.0001 | 0.00021 | 0.00024 | 0.00028 | 0.00015 | 0.00027 | 0.00031 | 0.00036 | 8e-05 | 0.00019 | 0.00022 | 0.00026
B70 | 41000 | 50 | 3 | 37 | 1.9 | 1 | 1.4 | 2 | 0.002 | 0.003 | 0.0034 | 0.004 | 0.0033 | 0.004 | 0.0046 | 0.0053 | 0.0015 | 0.0024 | 0.0028 | 0.0034 | 0.0001 | 0.00021 | 0.00024 | 0.00028 | 0.00015 | 0.00027 | 0.00031 | 0.00036 | 8e-05 | 0.00019 | 0.00022 | 0.00026
B80 | 42000 | 57 | 3.3 | 41 | 2.1 | 1 | 1.4 | 2 | 0.002 | 0.003 | 0.0034 | 0.004 | 0.00313 | 0.0038 | 0.0043 | 0.0051 | 0.0015 | 0.0024 | 0.0028 | 0.0034 | 0.0001 | 0.00021 | 0.00024 | 0.00028 | 0.00015 | 0.00027 | 0.00031 | 0.00036 | 8e-05 | 0.00019 | 0.00022 | 0.00026
B90 | 42500 | 64 | 3.6 | 44 | 2.15 | 1 | 1.4 | 2 | 0.002 | 0.003 | 0.0034 | 0.004 | 0.00297 | 0.0036 | 0.0041 | 0.0048 | 0.0015 | 0.0024 | 0.0028 | 0.0034 | 0.0001 | 0.00021 | 0.00024 | 0.00028 | 0.00015 | 0.00027 | 0.00031 | 0.00036 | 8e-05 | 0.00019 | 0.00022 | 0.00026
B100 | 43000 | 71 | 3.8 | 47.5 | 2.2 | 1 | 1.4 | 2 | 0.002 | 0.003 | 0.0034 | 0.004 | 0.0028 | 0.0034 | 0.0039 | 0.0045 | 0.0015 | 0.0024 | 0.0028 | 0.0034 | 0.0001 | 0.00021 | 0.00024 | 0.00028 | 0.00015 | 0.00027 | 0.00031 | 0.00036 | 8e-05 | 0.00019 | 0.00022 | 0.00026

## Reinforcement_SP63
Class | Es | Rsn | Rs | Rsc | Rsc1 | Rsw | es2 | type
A240 | 200000 | 240 | 210 | 210 | 210 | 170 | 0.025 | 2
A400 | 200000 | 400 | 350 | 350 | 350 | 280 | 0.025 | 2
A500 | 200000 | 500 | 435 | 400 | 435 | 300 | 0.025 | 2
A600 | 200000 | 600 | 520 | 400 | 470 | 300 | 0.015 | 3
A800 | 200000 | 800 | 695 | 400 | 500 | 300 | 0.015 | 3
A1000 | 200000 | 1000 | 870 | 400 | 500 | 300 | 0.015 | 3
B500 | 200000 | 500 | 435 | 380 | 415 | 300 | 0.015 | 2
Bp500 | 200000 | 500 | 415 | 360 | 390 | 300 | 0.015 | 2
Bp1200 | 200000 | 1200 | 1050 | 400 | 500 | 300 | 0.015 | 3
Bp1300 | 200000 | 1300 | 1130 | 400 | 500 | 300 | 0.015 | 3
Bp1400 | 200000 | 1400 | 1215 | 400 | 500 | 300 | 0.015 | 3
Bp1500 | 200000 | 1500 | 1300 | 400 | 500 | 300 | 0.015 | 3
Bp1600 | 200000 | 1600 | 1390 | 400 | 500 | 300 | 0.015 | 3
K1400 | 195000 | 1400 | 1215 | 400 | 500 | 300 | 0.015 | 3
K1500 | 195000 | 1500 | 1300 | 400 | 500 | 300 | 0.015 | 3
K1600 | 195000 | 1600 | 1390 | 400 | 500 | 300 | 0.015 | 3
K1700 | 195000 | 1700 | 1475 | 400 | 500 | 300 | 0.015 | 3

## Temperatures_SP468
T | gammabt | gammabtt | bettab | eb0 | eb2 | eb1red | gammast1 | gammast2 | bettas1 | bettas2 | alphab | alphas
20 | 1 | 1 | 1 | 0.002 | 0.0035 | 0.0015 | 1 | 1 | 1 | 1 | 9 | 11.5
50 |  | 0.8
100 |  | 0.75 |  | 0.0025 | 0.0044 | 0.0019 |  |  |  |  | 9 | 12
150 |  | 0.7
200 | 0.98 | 0.65 | 0.7 | 0.0035 | 0.0061 | 0.0026 | 1 | 1 | 0.92 | 0.9 |  | 12.5
300 | 0.95 | 0.5 | 0.5 | 0.005 | 0.0088 | 0.0038 | 1 | 0.96 | 0.9 | 0.85 | 8 | 13
400 | 0.85 | 0.35 | 0.4 | 0.0065 | 0.0114 | 0.0049 | 0.85 | 0.8 | 0.85 | 0.8 |  | 13.5
500 | 0.8 | 0.2 | 0.3 | 0.009 | 0.0158 | 0.0068 | 0.6 | 0.55 | 0.8 | 0.76 | 11 | 14
600 | 0.6 | 0.05 | 0.2 |  |  |  | 0.37 | 0.3 | 0.77 | 0.7 |  | 14.5
650 |  | 0
700 | 0.2 |  | 0.1 |  |  |  | 0.22 | 0.12 | 0.72 | 0.66 | 14.5 | 15
800 | 0.1 |  | 0.05 |  |  |  | 0.1 | 0.08 | 0.65 | 0.61 |  | 15.5
900 | 0 |  | 0 |  |  |  | 0 | 0 | 0 | 0
1200 | 0 | 0 | 0 | 0.009 | 0.0158 | 0.0068 | 0 | 0 | 0 | 0 | 14.5 | 15.5